## 44-48
Muestra 48
Muestra | Espesor (m) | Área (m2) | Capacitancia (pF) | C 0 (pF) | ε | T (⁰C) | Capacitancia (pF) | C 0 | ε | T (⁰C)
44 | 0.001 | 2.827433e-05 | 343 | 0.2502279 | 1370.751 | 27.8 | 853 | 0.2102755 | 4056.583 | 28
45 | 0.0014 | 1.01e-05 | 155 | 0.06384643 | 2427.7 | 27.8 | 847 |  | 4028.049 | 30
46 (grande) | 0.00108 | 2.827433e-05 | 596 | 0.2316925 | 2572.375 | 27.8 | 844 |  | 4013.782 | 32
46 (peq) |  |  | 282 |  |  | 27.8 | 842 |  | 4004.27 | 34
48 | 0.00119 | 2.827433e-05 | 853 | 0.2102755 | 4056.583 | 27.8 | 840 |  | 3994.759 | 36
[7 empty] | 837 |  | 3980.492 | 38
[7 empty] | 832 |  | 3956.714 | 40
[7 empty] | 816 |  | 3880.623 | 45
[7 empty] | 802 |  | 3814.044 | 48
| epsilon 0 = 8,85 pF/m | [5 empty] | 792 |  | 3766.487 | 50
[7 empty] | 774 |  | 3680.885 | 53
[7 empty] | 747 |  | 3552.482 | 57
[7 empty] | 728 |  | 3462.125 | 60
[7 empty] | 690 |  | 3281.409 | 65
[7 empty] | 653 |  | 3105.45 | 70
[7 empty] | 622 |  | 2958.024 | 75
[7 empty] | 592 |  | 2815.354 | 80
[7 empty] | 580 |  | 2758.286 | 82
[7 empty] | 568 |  | 2701.218 | 84
[7 empty] | 557 |  | 2648.906 | 86
[7 empty] | 547 |  | 2601.349 | 88
[7 empty] | 536 |  | 2549.037 | 90
[7 empty] | 522 |  | 2482.457 | 92
[7 empty] | 507 |  | 2411.122 | 94
[7 empty] | 493 |  | 2344.543 | 96
[7 empty] | 480 |  | 2282.719 | 98
[7 empty] | 468 |  | 2225.651 | 100
102
[7 empty] | 444 |  | 2111.516 | 104
[7 empty] | 434 |  | 2063.959 | 106
[7 empty] | 423 |  | 2011.647 | 108
[7 empty] | 412 |  | 1959.334 | 110
[7 empty] | 403 |  | 1916.533 | 112
[7 empty] | 395 |  | 1878.488 | 114
[7 empty] | 384 |  | 1826.176 | 116
[7 empty] | 377 |  | 1792.886 | 118
[7 empty] | 369 |  | 1754.841 | 120
[7 empty] | 361 |  | 1716.795 | 122
[7 empty] | 354 |  | 1683.506 | 124
126
[7 empty] | 349 |  | 1659.727 | 128
[7 empty] | 335 |  | 1593.148 | 130
[7 empty] | 329 |  | 1564.614 | 132
[7 empty] | 324 |  | 1540.836 | 134
[7 empty] | 319 |  | 1517.057 | 136
[7 empty] | 315 |  | 1498.035 | 138
[7 empty] | 310 |  | 1474.256 | 140
[7 empty] | 304 |  | 1445.722 | 142
[7 empty] | 297 |  | 1412.433 | 144
[7 empty] | 303 |  | 1440.967 | 146
[7 empty] | 295 |  | 1402.921 | 148
[7 empty] | 287 |  | 1364.876 | 150
[7 empty] | 278 |  | 1322.075 | 152
[7 empty] | 274 |  | 1303.052 | 154
[7 empty] | 268 |  | 1274.518 | 156
[7 empty] | 263 |  | 1250.74 | 158
[7 empty] | 270 |  | 1284.03 | 160
[7 empty] | 257 |  | 1222.206 | 162
[7 empty] | 252 |  | 1198.428 | 164
[7 empty] | 249 |  | 1184.161 | 166
[7 empty] | 246 |  | 1169.894 | 168
[7 empty] | 253 |  | 1203.183 | 170
[7 empty] | 245 |  | 1165.138 | 172
[7 empty] | 236 |  | 1122.337 | 174
[7 empty] | 231 |  | 1098.559 | 176
[7 empty] | 227 |  | 1079.536 | 178
[7 empty] | 223 |  | 1060.513 | 180
[7 empty] | 220 |  | 1046.246 | 182
[7 empty] | 217 |  | 1031.979 | 184
186
188
190

## Hoja1
nº muestra | T | Capacitancia (pf)
8 | 21.3 | 730
12 |  | 1012
15
18 |  | 724
20 |  | 598
53 | 21.5 | 1094
9 repe P |  | 671
9 repe G |  | 483
64 repe P |  | 1140
64 repe G |  | 1400
61 | 21.6 | 946
62 |  | 946
63 |  | 1068
64 | 21.7 | 909
65 |  | 791
BT 4Nd (3) | 21.8 | 378
BT 4Nc (1) |  | 1401
BT 4Nc (2) |  | 2930
BT 4Nc (3) |  | 1970
BT 4Nc (4) |  | 2250

## 64
Muestra 48
Muestra | Espesor (m) | Área (m2) | Capacitancia (pF) | C 0 (pF) | ε | T (⁰C) | T (⁰C) | Capacitancia (pF) | C 0 | ε | T (⁰C)
44 | 0.001 | 2.827433e-05 | 343 | 0.2502279 | 1370.751 | 27.8 | 29 | 1163 | 0.2120575 | 5484.361 | 28
45 | 0.0014 | 1.01e-05 | 155 | 0.06384643 | 2427.7 | 27.8 | 30 | 1153 |  | 5437.204 | 30
46 (grande) | 0.00108 | 2.827433e-05 | 596 | 0.2316925 | 2572.375 | 27.8 | 32 | 1141 |  | 5380.616 | 32
46 (peq) |  |  | 282 |  |  | 27.8 | 34 | 1132 |  | 5338.175 | 34
48 | 0.00118 | 2.827433e-05 | 853 | 0.2120575 | 4022.494 | 27.8 | 36 | 1123 |  | 5295.733 | 36
[7 empty] | 38 | 1116 |  | 5262.723 | 38
[7 empty] | 40 | 1107 |  | 5220.282 | 40
[7 empty] | 42 | 1097 |  | 5173.125 | 45
[7 empty] | 45 | 1081 |  | 5097.674 | 48
| epsilon 0 = 8,85 pF/m | [5 empty] | 48 | 1060 |  | 4998.644 | 50
[7 empty] | 52 | 1031 |  | 4861.889 | 53
[7 empty] | 55 | 1007 |  | 4748.712 | 57
[7 empty] | 58 | 982 |  | 4630.819 | 60
[7 empty] | 60 | 958 |  | 4517.643 | 65
[7 empty] | 68 | 893 |  | 4211.122 | 70
[7 empty] | 72 | 861 |  | 4060.219 | 75
[7 empty] | 80 | 799 |  | 3767.846 | 80
[7 empty] | 82 | 783 |  | 3692.395 | 82
[7 empty] | 84 |  |  | 0 | 84
[7 empty] | 86 | 753 |  | 3550.924 | 86
[7 empty] | 88 | 738 |  | 3480.188 | 88
[7 empty] | 90 | 725 |  | 3418.884 | 90
[7 empty] | 92 |  |  | 0 | 92
[7 empty] | 94 |  |  | 0 | 94
[7 empty] | 96 |  |  | 0 | 96
[7 empty] | 98 |  |  | 0 | 98
[7 empty] | 100 |  |  | 0 | 100
[7 empty] | 102 |  |  |  | 102
[7 empty] | 104 |  |  | 0 | 104
[7 empty] | 106 |  |  | 0 | 106
[7 empty] | 108 |  |  | 0 | 108
[7 empty] | 110 |  |  | 0 | 110
[7 empty] | 112 |  |  | 0 | 112
[7 empty] | 114 |  |  | 0 | 114
[7 empty] | 116 |  |  | 0 | 116
[7 empty] | 118 |  |  | 0 | 118
[7 empty] | 120 |  |  | 0 | 120
[7 empty] | 122 |  |  | 0 | 122
[7 empty] | 124 |  |  | 0 | 124
[7 empty] | 126 |  |  |  | 126
[7 empty] | 128 |  |  | 0 | 128
[7 empty] | 130 |  |  | 0 | 130
[7 empty] | 132 |  |  | 0 | 132
[7 empty] | 134 |  |  | 0 | 134
[7 empty] | 136 |  |  | 0 | 136
[7 empty] | 138 |  |  | 0 | 138
[7 empty] | 140 |  |  | 0 | 140
[7 empty] | 142 |  |  | 0 | 142
[7 empty] | 144 |  |  | 0 | 144
[7 empty] | 146 |  |  | 0 | 146
[7 empty] | 148 |  |  | 0 | 148
[7 empty] | 150 |  |  | 0 | 150
[7 empty] | 152 |  |  | 0 | 152
[7 empty] | 154 |  |  | 0 | 154
[7 empty] | 156 |  |  | 0 | 156
[7 empty] | 158 |  |  | 0 | 158
[7 empty] | 160 |  |  | 0 | 160
[7 empty] | 162 |  |  | 0 | 162
[7 empty] | 164 |  |  | 0 | 164
[7 empty] | 166 |  |  | 0 | 166
[7 empty] | 168 |  |  | 0 | 168
[7 empty] | 170 |  |  | 0 | 170
[7 empty] | 172 |  |  | 0 | 172
[7 empty] | 174 |  |  | 0 | 174
[7 empty] | 176 |  |  | 0 | 176
[7 empty] | 178 |  |  | 0 | 178
[7 empty] | 180 |  |  | 0 | 180
[7 empty] | 182 |  |  | 0 | 182
[7 empty] | 184 |  |  | 0 | 184
[7 empty] | 186 |  |  |  | 186
[7 empty] | 188 |  |  |  | 188
[7 empty] | 190 |  |  |  | 190

## BT practica
[7 empty] | BAJADA |  | SUBIDA
Muestra | Espesor (m) | Área (m2) | Capacitancia (pF) | C 0 (pF) | ε | T (⁰C) | Capacitancia (pF) | T (⁰C) | Capacitancia (pF) | C 0 | ε
[8 empty] | 22.3 | 326 | 0.2102755 | 1550.347
[8 empty] | 25 | 331 |  | 1574.125
[8 empty] | 30 | 330 |  | 1569.37
[8 empty] | 35 | 328 |  | 1559.858
BT | 0.00119 | 2.827433e-05 | 853 | 0.2102755 | 4056.583 | 27.8 |  | 40 | 326 |  | 1550.347
[8 empty] | 45 | 324 |  | 1540.836
[8 empty] | 50 | 323 |  | 1536.08
[8 empty] | 55 | 322 |  | 1531.324
[8 empty] | 60 | 322 |  | 1531.324
| epsilon 0 = 8,85 pF/m | [6 empty] | 65 | 323 |  | 1536.08
[7 empty] | 333 | 70 | 324 |  | 1540.836
[7 empty] | 335 | 75 | 327 |  | 1555.103
[7 empty] | 339 | 80 | 329 |  | 1564.614
[7 empty] | 344 | 85 | 333 |  | 1583.637
[7 empty] | 350 | 90 | 338 |  | 1607.415
[7 empty] | 358 | 95 | 342 |  | 1626.438
[7 empty] | 368 | 100 | 355 |  | 1688.261
[7 empty] | 381 | 105 | 371 |  | 1764.352
[7 empty] | 398 | 110 | 393 |  | 1868.977
[7 empty] | 423 | 115 | 418 |  | 1987.868
[7 empty] | 458 | 120 | 450 |  | 2140.05
[7 empty] | 468 | 121 | 460 |  | 2187.606
[7 empty] | 492 | 122 | 469 |  | 2230.407
[7 empty] | 500 | 123 | 480 |  | 2282.719
[7 empty] | 511 | 124 | 491 |  | 2335.032
[7 empty] | 531 | 125 | 504 |  | 2396.855
[7 empty] | 555 | 126 | 519 |  | 2468.19
[7 empty] | 587 | 127 | 535 |  | 2544.281
[7 empty] | 617 | 128 | 587 |  | 2791.576
[7 empty] | 641 | 129 | 616 |  | 2929.49
[7 empty] | 655 | 130 | 630 |  | 2996.069
[7 empty] | 659 | 131 | 634 |  | 3015.092
[7 empty] | 658 | 132 | 633 |  | 3010.336
[7 empty] | 654 | 133 | 630 |  | 2996.069
[6 empty] | 646 | 630 | 134 | 626 |  | 2977.047
[7 empty] | 617 | 135 | 622 |  | 2958.024
[7 empty] | 585 | 140 | 561 |  | 2667.928
[7 empty] | 533 | 145 | 521 |  | 2477.702
[7 empty] | 489 | 150 | 474 |  | 2254.185
0
0
0
0
0
0
0
0
0
0
0
0
0
0
0
0
0
0
0
0
0
0
0
0
0
0
0
0
0

## Hoja4
53 | a correr
115 | 62.3
62.2
62.1
62
116 | 61.9
61.8
61.7
61.6
120 | 61.5
61.4
61.3
120.2 | 61.2
121.1 | 61.1
61
122 | 60.9
60.8
123 | 60.7
124 | 60.6
125 | 60.5
126 | 60.4
127 | 60.3
128 | 60.2
129 | 60.1
129 | 60
131 | 59.9
132 | 59.8
133 | 59.7
135 | 59.6
135 | 59.5
137 | 59.4
59.3
139 | 59.2
141 | 59.1
141 | 59
143 | 58.9
145 | 58.8
147 | 58.7
148 | 58.6
149 | 58.5
150 | 58.4
152 | 58.3
154 | 58.2
157 | 58.1
158 | 58
160 | 57.9
162 | 57.8
164 | 57.7
166 | 57.6
168 | 57.5
170 | 57.4
173 | 57.3
175 | 57.2
177 | 57.1
180 | 57
182 | 56.9
185 | 56.8
188 | 56.7
192 | 56.6
195 | 56.5
198 | 56.4
202 | 56.3
205 | 56.2
208 | 56.1
212 | 56
217 | 55.9
220 | 55.8
224 | 55.7
55.6
55.5
55.4
55.3
55.2
55.1
263 | 55
273 | 54.9
280 | 54.8
285 | 54.7
294 | 54.6
303 | 54.5
317 | 54.4
323 | 54.3
333 | 54.2
345 | 54.1
355 | 54
372 | 53.9
383 | 53.8
400 | 53.7
423 | 53.6
440 | 53.5
465 | 53.4
485 | 53.3
522 | 53.2
543 | 53.1
584 | 53
634 | 52.9
670 | 52.8
738 | 52.7
818 | 52.6
910 | 52.5
1070 | 52.4
1185 | 52.3
1500 | 52.2
1806 | 52.1
2318 | 52
3100 | 51.9
4100 | 51.8
4500 | 51.7
5335 | 51.6
4928.5 | 51.5
4169.5 | 51.4
3568 | 51.3
3168 | 51.2
2828.5 | 51.1
2557 | 51
2338.5 | 50.9
2165 | 50.8
2010 | 50.7
1880.5 | 50.6
1761.5 | 50.5
1659 | 50.4
1569.5 | 50.3
1484 | 50.2
1415 | 50.1
1356.5 | 50
1295.5 | 49.9
1239.5 | 49.8
1190 | 49.7
1142 | 49.6
1103 | 49.5
1064.5 | 49.4
1043 | 49.3
1009 | 49.2
978 | 49.1
950 | 49
900 | 48.9
893 | 48.8
870 | 48.7
845 | 48.6
48.5
799 | 48.4
48.3
765 | 48.2
740 | 48.1
725 | 48
708 | 47.9
47.8
680 | 47.7
663 | 47.6
652 | 47.5
636 | 47.4
626 | 47.3
612 | 47.2
602 | 47.1
590 | 47
578 | 46.9
568 | 46.8
558 | 46.7
549 | 46.6
540 | 46.5
530 | 46.4
520 | 46.3
512 | 46.2
505 | 46.1
497 | 46
488 | 45.9
481 | 45.8
473 | 45.7
466 | 45.6
460 | 45.5
453 | 45.4
448 | 45.3
442 | 45.2
434 | 45.1
428 | 45
423 | 44.9
418 | 44.8
413 | 44.7
408 | 44.6
403 | 44.5
399 | 44.4
394 | 44.3
389 | 44.2
384 | 44.1
379 | 44
374 | 43.9
371 | 43.8
366 | 43.7
364 | 43.6
359 | 43.5
356 | 43.4
351 | 43.3
347 | 43.2
344 | 43.1
341 | 43
337 | 42.9
334 | 42.8
330 | 42.7
327 | 42.6
324 | 42.5
321 | 42.4
318 | 42.3
315 | 42.2
312 | 42.1
309 | 42
306 | 41.9
304 | 41.8
301 | 41.7
298 | 41.6
296 | 41.5
293 | 41.4
291 | 41.3
288 | 41.2
286 | 41.1
284 | 41
281 | 40.9
279 | 40.8
277 | 40.7
274 | 40.6
272 | 40.5
270 | 40.4
268 | 40.3
266 | 40.2
264 | 40.1
263 | 40
260 | 39.9
258 | 39.8
256 | 39.7
255 | 39.6
253 | 39.5
251 | 39.4
249 | 39.3
247 | 39.2
246 | 39.1
245 | 39
38
37
205 | 36
192 | 35
182 | 34
170 | 32.5
163 | 31.5